## 亞光官網網頁使用
NO. | Part Name | Material | Size（mm） | Size Tolerance | Angle | Angle Tolerance | Flatness | Feature Points |  |  |  | Coating
1 | 間隙棱镜 Gap Prism | H-ZBAF16 | 16.26*29 | ±0.05 | 45°，45° | ±3′ |  | Air Gap（um） | 8 | Gap Tolerance | ±1.5 | AOI=27~38° Rabs＜1% @ 420~680nm AOI=39~49° Rabs＜2% @ 420~680nm AOI=50~61° Rabs＜6% @ 420~680nm
|  | H-K9L | 11.38*19 | ±0.05 | 27°，77.25° | ±3′
2 | 光纖棱镜 Optical Fiber Prism | H-K9L | 4.88*4.41*1.07 | ±0.02，±0.05 | 45° | ±12′ | POWER＜1/2λ | Coating Boundary（mm） |  | ＜0.2 |  | AR Coating：R＜0.2% @ 1310±660nm HR Coating：R＞98% @ 1310±660nm
3 | 楔形棱镜 Wedge Prism | N-SF57HT | 4.95*3.685*0.318 | ±0.05,±0.01 | 2.6° | ±30″ | POWER＜1λ |  |  |  |  | Matching layer coating to n=1.5 Vallry 550±20 nm
4 | 微型棱镜 Prism | N-SF57 | 1.815*5 | ±0.02,+0/-0.03 | 47.1°，34.9° | ±1′ | POWER＜1λ |  |  |  |  | Wavelength：450±10nm；520±10nm；638±10nm Tp＞97% Rp＜2.5% AOI=47.1°±4° at R/G/B Tp＞97% Rp＜2.5% AOI=43.4°±2° at R/B Ts＜1% Rs＞97% AOI=44.4°±1° at B Ts＞97% Rs＜1% AOI=47.1°±1° at G Ts＞97% Rs＜1% AOI=49.9°±1° at R
5 | 高精度單體棱镜 High Precision Monomer Prism | H-ZF5 | 4.9*4.9*5.4 | +0/-0.06 | 90°，45° | ±3′ | PV＜1/10λ |  |  |  |  | 單面反射率(regular reflection)：AOI=±15° 400nm~700nm Rmax≤0.5%
6 | PCS棱镜 PCS Prism | B270 | 5.1*5.6*0.41 | ±0.02，±0.05 | 45° | ±10′ |  | Parallelism |  | ＜10′ |  | AOI=0° TPave＞94% @ 420~660nm
RSave＞94% @ 420~660nm
AOI=-5° TPave＞92% @ 420~660nm
RSave＞90% @ 420~660nm
AOI=+5° TPave＞93% @ 420~660nm
RSave＞91% @ 420~660nm
7 | PBS棱镜 PBS Prism | N-SF57 | 3*3*6 | ±0.025，±0.05 | 45° | ±1′ | POWER＜1λ |  |  |  |  | Wavelength：450±10mm;520±10nm;638±10mm
[13 empty] | Incident Angle(in the air) | TS,RS
[12 empty] | (1) S Polarization | 0±8∘(P Plane) 0±15∘(S Plane)
[12 empty] | (2) P Polarization | 0±3∘(P Plane) 0±25∘(S Plane) | TP>90%(0±10∘,S Plane) TP>85%(10~20∘,S Plane) TP>80%(20~25∘,S Plane) TP>90%(0±3∘,P Plane)
8 | X棱镜 X Prism | N-BK7 | 30*30*37.8 | +0/-0.03 | 180° | ±5″ | POWER＜1λ | The Center Line Of The Wide（um） |  |  |  |  | 入射角度 Incidence angle | 仕樣 specification
[12 empty] | AR膜 Anti-reflective coating | 0∘ | Ravg<0.5% at 420~680mm
[12 empty] | 藍光反射率 Blue reflectance | 45∘ | Ts=50% at 505±6nm
[13 empty] | 45∘±10∘ | Rs(ave)>93% at 420~475nm
Rs(ave)<2% at 530~680nm
[12 empty] | 綠光透過率 Green transmittance | 45∘-10∘ | Ts(ave)>90% at 520~560nm
[8 empty] | Wide | ＜7 | Segment Gap | ＜3 |  | 45∘ | Ts(ave)>90% at 520~560nm
[13 empty] | 45∘+10∘ | Ts(ave)>90% at 530~550nm
[12 empty] | 紅光反射率 Red reflectance | 45∘-10∘ | Rs(ave)>95% at 630~680nm
Rs(ave)>85% at 620~630nm
Rs(ave)<2% at 430~540nm
[13 empty] | 45∘ | Ts=50% at 585±6nm
Rs(ave)>95% at 605~680nm
Rs(ave)>85% at 595~650nm
Rs(ave)<2% at 430~540nm
[13 empty] | 45∘+10∘ | Rs(ave)>95% at 590~680nm
Rs(ave)<2% at 430~540nm